## June 13th
Needle Name | Depth (cm) | Shaping current (A) | Draw Rate (mm/min) | Drop Off Time (min:sec) | Polishing Voltage (V) | Polishing Time (min:sec) | [8 empty] | Cone Angle ( °)
1_polished | 3.5 | 2 | 1 | 5:58 | 6.4 | 18:30 | zoom x11.5 | lengths | 34.25 | 119.52 | 212.07 | 278.39 | 325.04 |  | 9.246640319
[8 empty] | widths | 18.22 | 40.08 | 58.3 | 69.25 | 78.71
[7 empty] | zoom x4 | lengths | 94.29 | 245.14 | 450.48 | 649.52 | 819.24 | 1007.81 | 7.083836718
[8 empty] | widths | 39.81 | 64.95 | 102.67 | 132 | 169.71 | 169.95
1_polished | 3.5 | 2 | 1 | 5:58 | 6.4 | 23:00 | zoom x11.5 | lengths | [6 empty] | #DIV/0!
widths
[7 empty] | zoom x4 | lengths | 161.33 | 282.86 | 490.29 | 775.24 | 944.95 |  | 6.372734338
[8 empty] | widths | 39.81 | 69.14 | 104.76 | 161.33 | 192.76
2_shaping | 2 | 2 | 1 | 5:00 |  |  | zoom x11.5 | lengths | 26.24 | 79.44 | 158.14 | 291.51 | 327.22 | 379.69 | 8.509043833
[8 empty] | widths | 13.12 | 24.05 | 41.54 | 59.03 | 86.72 | 101.3
[7 empty] | zoom x4 | lengths | 71.24 | 167.62 | 291.24 | 391.81 | 494.48 | 750.1 | 7.828490671
[8 empty] | widths | 26.14 | 41.9 | 77.52 | 104.76 | 134.1 | 171.81
2_polished_5min |  |  |  |  | 6.4 | 5:00 | zoom x11.5 | lengths | 13.85 | 43.73 | 119.52 | 224.46 | 311.92 |  | 19.53607951
[8 empty] | widths | 20.9 | 40.81 | 65.59 | 86.72 | 102.76
[7 empty] | zoom x4 | lengths | 180.19 | 360.38 | 540.57 | 720.76 | 900.95 |  | 7.640377866
[8 empty] | widths | 79.62 | 111.05 | 129.9 | 138.29 | 146.67
2_polished_10min |  |  |  |  | 6.4 | 10:00 | zoom x11.5 | lengths | 51.01 | 140.65 | 214.99 | 281.31 | 312.65 |  | 7.285947877
[8 empty] | widths | 20.41 | 37.9 | 49.56 | 53.93 | 59.03
[7 empty] | zoom x4 | lengths | 128.9 | 270.29 | 443.73 | 609.71 | 817.14 |  | 5.102289551
[8 empty] | widths | 39.81 | 56.57 | 64.95 | 77.52 | 83.81
2_polished_15min | [6 empty] | zoom x11.5 | lengths | [6 empty] | #DIV/0!
widths
[7 empty] | zoom x4 | lengths | [6 empty] | #DIV/0!
widths
2_polished_20min | [6 empty] | zoom x11.5 | lengths | [6 empty] | #DIV/0!
widths
[7 empty] | zoom x4 | lengths | [6 empty] | #DIV/0!
widths
3_shaping | 3.5 | 2 | 1 | 5:00 |  |  | zoom x11.5 | lengths | 62.67 | 121.71 | 192.4 | 262.36 | 327.22 |  | 16.02350699 | NOTE: This needle's tip was bent due to contact with the sides of the glassware while washing, resulting in the end of the cone being preserved with a wide angle. When polished the tip fell off leaving a clean cone with a wide angle
[8 empty] | widths | 51.01 | 69.23 | 102.03 | 127.54 | 158.14
[7 empty] | zoom x4 | lengths | 104.78 | 209.52 | 393.9 | 639.05 | 888.38 |  | 15.62773946
[8 empty] | widths | 83.81 | 123.62 | 207.43 | 297.52 | 379.24
3_polished_5min |  |  |  |  | 6 | 5 | zoom x11.5 | lengths | 29.15 | 63.4 | 134.1 | 187.3 | 264.55 | 344.71 | 15.43313811
[8 empty] | widths | 20.41 | 40.81 | 70.69 | 94.01 | 126.08 | 161.79
[7 empty] | zoom x4 | lengths | 102.67 | 253.52 | 484 | 748 | 928.19 |  | 13.03930703
[8 empty] | widths | 58.67 | 121.52 | 222.1 | 314.29 | 360.38
3_polished_10min | [6 empty] | zoom x11.5 | lengths | [6 empty] | #DIV/0!
widths
[7 empty] | zoom x4 | lengths | [6 empty] | #DIV/0!
widths
3_polished_15min | [6 empty] | zoom x11.5 | lengths | [6 empty] | #DIV/0!
widths
[7 empty] | zoom x4 | lengths | [6 empty] | #DIV/0!
widths
3_polished_20min | [6 empty] | zoom x11.5 | lengths | [6 empty] | #DIV/0!
widths
[7 empty] | zoom x4 | lengths | [6 empty] | #DIV/0!
widths
4_shaping | 3.5 | 2 | 1.5 | 6:00 | 6.4 |  | zoom x11.5 | lengths | [6 empty] | #DIV/0! | NOTE: This needle's dimensions were not imaged before polishing because the needle tip was bent and distorted and it was only slightly fixed with polishing
widths
[7 empty] | zoom x4 | lengths | [6 empty] | #DIV/0!
widths
4_Polished_5min | 3.5 | 2 | 1.5 | 6:00 | 6.4 |  | zoom x11.5 | lengths | 71.42 | 120.25 | 159.6 | 197.5 | 275.48 | 343.25 | 5.314933467
[8 empty] | widths | 18.22 | 24.78 | 30.61 | 32.8 | 42.24 | 49.56
[7 empty] | zoom x4 | lengths | 113.14 | 224.19 | 416.95 | 580.38 | 758.48 |  | 4.596211984
[8 empty] | widths | 27.24 | 39.81 | 54.48 | 71.24 | 100.57
[7 empty] | zoom x11.5 | lengths | [6 empty] | #DIV/0!
widths
[7 empty] | zoom x4 | lengths | [6 empty] | #DIV/0!
widths
[7 empty] | zoom x11.5 | lengths | [6 empty] | #DIV/0!
widths
[7 empty] | zoom x4 | lengths | [6 empty] | #DIV/0!
widths

## June 14th
Needle Name | Depth (cm) | Shaping current (A) | Draw Rate (mm/min) | Drop Off Time (min:sec) | Polishing Voltage (V) | Polishing Time (min:sec) | [8 empty] | Cone Angle
1_shaping | 3.5 | 2 | 1 | 7:53 |  |  | zoom x11.5 | lengths | 61.22 | 128.99 | 217.9 | 298.07 | 375.32 |  | 5.878629271
[8 empty] | widths | 21.13 | 27.69 | 40.08 | 45.18 | 51
[7 empty] | zoom x4 | lengths | 132 | 328.95 | 542.67 | 804.57 | 1047.62 |  | 4.544316088
[8 empty] | widths | 27.24 | 44 | 71.24 | 123.62 | 178
1_shaping | 3.5 | 2 | 1 | 7:53 |  |  | zoom x11.5 | lengths | [6 empty] | #DIV/0!
widths
[7 empty] | zoom x4 | lengths | [6 empty] | #DIV/0!
widths
1_shaping | 3.5 | 2 | 1 | 7:53 |  |  | zoom x11.5 | lengths | [6 empty] | #DIV/0!
widths
[7 empty] | zoom x4 | lengths | [6 empty] | #DIV/0!
widths
2_shaping | 3.5 | 2 | 1 | 5:50 |  |  | zoom x11.5 | lengths | 33.52 | 103.49 | 179.28 | 259.45 | 306.09 |  | 10.98730471
[8 empty] | widths | 21.13 | 41.54 | 60.49 | 76.52 | 87.45
[7 empty] | zoom x4 | lengths | 85.9 | 196.95 | 339.43 | 494.48 | 660 | 831.81 | 7.7397098
[8 empty] | widths | 33.52 | 62.86 | 94.29 | 119.42 | 140.38 | 159.24

## June 15th
Needle Name | Depth (cm) | Shaping current (A) | Draw Rate (mm/min) | Drop Off Time (min:sec) | Polishing Voltage (V) | Polishing Time (min:sec) |  |  | Cone Angle ( °)
1_shaping | 3.5 | 2 | 0.667 | 6:45 |  |  | zoom x11.5 | lengths | #DIV/0!
widths
[7 empty] | zoom x4 | lengths | #DIV/0!
widths
[7 empty] | zoom x11.5 | lengths | #DIV/0!
widths
[7 empty] | zoom x4 | lengths | #DIV/0!
widths
[7 empty] | zoom x11.5 | lengths | #DIV/0!
widths
[7 empty] | zoom x4 | lengths | #DIV/0!
widths
[7 empty] | zoom x11.5 | lengths | #DIV/0!
widths
[7 empty] | zoom x4 | lengths | #DIV/0!
widths

## August 2nd - V vs. I
1 mm diameter rods, 35 mm deep
Voltage (V) | Current (mA)
| min | max | spike min | spike max | Current density
0.8 | 0.66 |  |  |  | 0.005963136971
1 | 3.23 |  |  |  | 0.02918323094
2 | 57.9 |  |  |  | 0.5231297434
3 | 136.1 |  |  |  | 1.229671124
4 | 217.4 |  |  |  | 1.964221178
5 | 340.1 |  |  |  | 3.072822551
6 | 479.2 | 558.3
7 | 532 | 583
8 | 550 | 661
9 | 573 | 699
10 | 595 | 715
11 | 740 | 829
12 | 687 | 704
13 | 729 | 844
14 | 737 | 833
15 | 732 | 890 | 2300 | 3000

## August 6th - V vs. I
1 mm diameter rods, full depth (50.7 mm)
Voltage (V) | Current (A)
| immediate spike | first 15s min | first 15s max | first 15s avg | first 15s error | first 15s I density
6 | 3.625 | 1.01 | 1.135 | 1.0725 | 0.3906665083 | 6.703837283
7 | 4.127 | 1.132 | 1.22 | 1.176 | 0.2750292219 | 7.35078102
8 | 4.678 | 1.22 | 1.56 | 1.39 | 1.062612903 | 8.688423145
9 | 6.022 | 1.281 | 1.6 | 1.4405 | 0.9969809292 | 9.004081684
10 | 6.566 | 1.55 | 1.81 | 1.68 | 0.8125863373 | 10.50111574
11 | 4.82 | 1.54 | 1.88 | 1.71 | 1.062612903 | 10.68863567
12 | 4.8 | 1.96 | 2.36 | 2.16 | 1.250132827 | 13.50143453
13 | 6.5 | 1.86 | 2.48 | 2.17 | 1.937705881 | 13.56394117
14 | 5.687 | 2.076 | 3.1 | 2.588 | 3.200340036 | 16.17671878
15 | 5.583 | 2.817 | 3.616 | 3.2165 | 2.497140321 | 20.10526118
16 | 6.59 | 3.81 | 4.617 | 4.2135 | 2.522142978 | 26.33717332
17 | 7.008 | 4.5 | 6.18 | 5.34 | 5.250557872 | 33.37854647
18 | 7.87 | 6.27 | 7.6 | 6.935 | 4.156691648 | 43.34835576

## August 2nd and 6th combined dat
Combined I vs V Plots
Voltage(V) | Current Density (mA/mm^2) | Current Density Error
1 | 0.02918323 | 0
2 | 0.5231297 | 0
3 | 1.229671 | 0
4 | 1.964221 | 0
5 | 3.072823 | 0
6 | 6.703837 | 0.3906665
7 | 7.350781 | 0.2750292
8 | 8.688423 | 1.062613
9 | 9.004082 | 0.9969809
10 | 10.50112 | 0.8125863
11 | 10.68864 | 1.062613
12 | 13.50143 | 1.250133
13 | 13.56394 | 1.937706
14 | 16.17672 | 3.20034
15 | 20.10526 | 2.49714
16 | 26.33717 | 2.522143
17 | 33.37855 | 5.250558
18 | 43.34836 | 4.156692

## Repeatability
Needle # | Shaping Current (A) | Rod Diameter (mm) | Mass of NaOH (g) | Drop off Time (min:s)
1 | 2.06 | 0.99 | 47.998 | 5:56
2 | 2 | 0.98/0.99 | 48.038 | 5:54
3 | 2 | 0.97/0.98 | 48.039 | 6:29
4 | 2 | 0.97/0.98 | 47.996 | 5:16
5 | 2 | 0.97/0.98 | 48.03 | 7:42
6 | 2 | 0.97 | 48.035 | 5:17
7 | 1.99 | 0.97 | 48.02 | 7:10
8 | 2 | 0.98 | 48.013 | 7:08
9 | 2 | 0.96 | 48.033 | 5:43
10 | 2 | 0.96 | 48.022 | 5:44
Needle 1 - Test |  |  | Needle 2 |  | Needle 3 |  | Needle 4 |  | Needle 5 |  | Needle 6 |  | Needle 7 |  | Needle 8
lengths (μm) | widths (μm) |  | lengths (μm) | widths (μm) | lengths (μm) | widths (μm) | lengths (μm) | widths (μm) | lengths (μm) | widths (μm) | lengths (μm) | widths (μm) | lengths (μm) | widths (μm) | lengths (μm) | widths (μm)
2400 | 336.55 |  | 2400 | 367.98 | 2400 | 332.62 | 2400 | 532.98 | 2400 | 370.6 | 2400 | 521.19 | 2400 | 361.43 | 2400 | 377.14
2300 | 326.07 |  | 2300 | 361.43 | 2300 | 327.38 | 2300 | 527.74 | 2300 | 367.98 | 2300 | 514.95 | 2300 | 345.71 | 2300 | 365.36
2200 | 319.52 |  | 2200 | 348.33 | 2200 | 319.52 | 2200 | 515.95 | 2200 | 361.43 | 2200 | 515.95 | 2200 | 345.71 | 2200 | 366.67
2100 | 307.74 |  | 2100 | 341.79 | 2100 | 309.05 | 2100 | 504.17 | 2100 | 354.88 | 2100 | 505.48 | 2100 | 322.14 | 2100 | 356.19
2000 | 301.19 |  | 2000 | 331.31 | 2000 | 303.81 | 2000 | 514.64 | 2000 | 357.5 | 2000 | 488.45 | 2000 | 319.52 | 2000 | 349.64
1900 | 290.71 |  | 1900 | 318.21 | 1900 | 297.26 | 1900 | 493.69 | 1900 | 352.26 | 1900 | 484.52 | 1900 | 318.21 | 1900 | 336.55
1800 | 281.55 |  | 1800 | 309.05 | 1800 | 293.33 | 1800 | 491.07 | 1800 | 344.4 | 1800 | 475.36 | 1800 | 301.19 | 1800 | 331.31
1700 | 273.69 |  | 1700 | 293.33 | 1700 | 284.17 | 1700 | 472.74 | 1700 | 339.17 | 1700 | 467.5 | 1700 | 294.64 | 1700 | 314.29
1600 | 264.52 |  | 1600 | 282.86 | 1600 | 275 | 1600 | 464.88 | 1600 | 331.31 | 1600 | 453.1 | 1600 | 284.17 | 1600 | 309.05
1500 | 252.74 |  | 1500 | 271.07 | 1500 | 272.38 | 1500 | 460.95 | 1500 | 316.9 | 1500 | 441.31 | 1500 | 267.14 | 1500 | 298.57
1400 | 242.26 |  | 1400 | 255.36 | 1400 | 254.05 | 1400 | 446.55 | 1400 | 311.67 | 1400 | 428.21 | 1400 | 255.36 | 1400 | 285.48
1300 | 235.71 |  | 1300 | 246.19 | 1300 | 247.5 | 1300 | 425.6 | 1300 | 301.19 | 1300 |  | 1300 | 243.57 | 1300 | 278.93
1200 | 220 |  | 1200 | 239.64 | 1200 | 240.95 | 1200 | 416.43 | 1200 | 285.48 | 1200 | 398.1 | 1200 | 234.4 | 1200 | 260.6
1100 | 209.52 |  | 1100 | 225.24 | 1100 | 233.1 | 1100 | 395.48 | 1100 | 276.31 | 1100 | 382.38 | 1100 | 230.48 | 1100 | 248.81
1000 | 197.74 |  | 1000 | 212.14 | 1000 | 223.93 | 1000 | 378.45 | 1000 | 265.83 | 1000 | 357.5 | 1000 | 209.52 | 1000 | 240.95
900 | 183.33 |  | 900 | 197.74 | 900 | 209.52 | 900 | 364.05 | 900 | 248.81 | 900 | 347.02 | 900 | 200.36 | 900 | 225.24
800 | 170.24 |  | 800 | 184.64 | 800 | 193.81 | 800 | 340.48 | 800 | 239.64 | 800 | 326.07 | 800 | 183.33 | 800 | 208.21
700 | 157.14 |  | 700 | 170.24 | 700 | 176.79 | 700 | 323.45 | 700 | 217.38 | 700 | 298.57 | 700 | 166.31 | 700 | 185.95
600 | 144.05 |  | 600 | 161.07 | 600 | 168.93 | 600 | 286.79 | 600 | 201.67 | 600 | 272.38 | 600 | 155.83 | 600 | 172.86
500 | 130.95 |  | 500 | 140.12 | 500 | 147.96 | 500 | 260.6 | 500 | 189.88 | 500 | 240.95 | 500 | 140.12 | 500 | 150.6
400 | 112.62 |  | 400 | 124.4 | 400 | 134.88 | 400 | 234.4 | 400 | 166.31 | 400 | 214.76 | 400 | 119.17 | 400 | 130.95
300 | 94.29 |  | 300 | 99.52 | 300 | 115.24 | 300 | 196.43 | 300 | 141.43 | 300 | 176.79 | 300 | 106.07 | 300 | 103.45
200 | 74.64 |  | 200 | 73.33 | 200 | 91.67 | 200 | 149.29 | 200 | 113.93 | 200 | 133.57 | 200 | 87.74 | 200 | 77.26
100 | 52.38 |  | 100 | 44.52 | 100 | 68.1 | 100 | 100.83 | 100 | 79.88 | 100 | 83.81 | 100 | 61.55 | 100 | 49.76
Needle 9 |  |  | Needle 10
lengths (μm) | widths (μm) |  | lengths (μm) | widths (μm)
2400 | 412.5 |  | 2400 | 302.5
2300 | 403.33 |  | 2300 | 298.57
2200 | 399.4 |  | 2200 | 294.64
2100 | 388.93 |  | 2100 | 288.1
2000 | 373.21 |  | 2000 | 284.17
1900 | 367.98 |  | 1900 | 272.38
1800 | 357.5 |  | 1800 | 267.14
1700 | 347.02 |  | 1700 | 261.9
1600 | 336.55 |  | 1600 | 251.43
1500 | 324.76 |  | 1500 | 244.88
1400 | 309.05 |  | 1400 | 238.33
1300 | 298.57 |  | 1300 | 230.48
1200 | 285.48 |  | 1200 | 223.93
1100 | 275 |  | 1100 | 217.38
1000 | 256.67 |  | 1000 | 204.29
900 | 242.26 |  | 900 | 188.57
800 | 227.86 |  | 800 | 183.33
700 | 208.21 |  | 700 | 168.93
600 | 189.88 |  | 600 | 157.14
500 | 166.31 |  | 500 | 144.05
400 | 142.74 |  | 400 | 130.95
300 | 115.24 |  | 300 | 110
200 | 82.5 |  | 200 | 87.74
100 | 53.69 |  | 100 | 64.17

## Rod Diameter
0.03 in / 0.75 mm |  | 0.045 in / 1.14 mm |  | 1/16 in / 1.58 mm (15 mins polished) |  | 1/16 in / 1.58 mm (shaping)
lengths (μm) | widths (μm) | lengths (μm) | widths (μm) | lengths (μm) | widths (μm) | lengths (μm) | widths (μm)
1000 | 174.82 | 1200 | 261.9 | 1000 | 337.2 | 1500 | 516.48
900 | 152.56 | 1100 | 242.26 | 900 | 313.63 | 1250 | 449.43
800 | 132.26 | 1000 | 229.17 | 800 | 285.48 | 1000 | 355.14
700 | 111.31 | 900 | 212.145 | 700 | 268.45 | 750 | 261.9
600 | 89.05 | 800 | 201.61 | 600 | 244.23 | 500 | 167.62
500 | 67.44 | 700 | 182.02 | 500 | 225.89 | 250 | 90.1
400 | 46.49 | 600 | 162.38 | 400 | 204.29
300 | 32.74 | 500 | 141.43 | 300 | 181.37 | 1/16 in / 1.58 mm (5 mins polished)
200 | 23.57 | 400 | 111.31 | 200 | 142.08 | lengths (μm) | widths (μm)
100 | 13.75 | 300 | 96.9 | 100 | 97.56 | 1800 | 535.33
|  | 200 | 81.19 |  |  | 1500 | 517.52
|  | 100 | 58.93 |  |  | 1250 | 482.95
[6 empty] | 1000 | 441.05
3/32 in / 2.4 mm | [5 empty] | 750 | 365.62
lengths (μm) | widths (μm) |  |  |  |  | 650 | 337.33
2000 | 288.1 |  |  |  |  | 550 | 282.86
1900 | 284.17 |  |  |  |  | 450 | 249.33
1800 | 271.07 |  |  |  |  | 350 | 206.38
1700 | 257.98 |  |  |  |  | 250 | 160.29
1600 | 247.5 |  |  |  |  | 150 | 115.24
1500 | 238.33 |  |  |  |  | 100 | 84.86
1400 | 220
1300 | 210.83
1200 | 200.36
1100 | 188.57
1000 | 170.24
900 | 162.38
800 | 150.6
700 | 136.19
600 | 125.71
500 | 107.38
400 | 96.9
300 | 85.12
200 | 62.86
100 | 41.9

## cone angle
0.75 mm/30s |  | 0.50 mm/30s |  | 0.25 mm/30s
lengths (μm) | widths (μm) | lengths (μm) | widths (μm) | lengths (μm) | widths (μm)
1000 | 165.65 | 1500 | 161.07 | 1000 | 159.76
900 | 159.76 | 1400 | 158.45 | 900 | 152.56
800 | 149.29 | 1300 | 154.52 | 800 | 145.36
700 | 136.85 | 1200 | 145.36 | 700 | 131.61
600 | 128.33 | 1100 | 144.05 | 600 | 125.06
500 | 116.55 | 1000 | 136.19 | 500 | 111.96
400 | 104.11 | 900 | 125.71 | 400 | 97.56
300 | 91.01 | 800 | 116.55 | 300 | 80.54
200 | 72.02 | 700 | 107.38 | 200 | 64.17
100 | 48.45 | 600 | 100.83 | 100 | 38.83
|  | 500 | 90.36
|  | 400 | 74.64
|  | 300 | 64.17
|  | 200 | 45.63
|  | 100 | 32.74